## Sheet1
Define Properties of Laminate
S. No | Ply Angle in Degree | Ply Thickness in meter | Engineering Constant (GPa) |  |  |  | Co-efficient of Thermal Expansion (m/m/°C) |  | Co-efficient of Moisture Expansion (m/m/kg/kg) |  | Material Strength Parameters (MPa)
| (Ѳ°) | t | E1 | E2 | ν12 | G12 | α1 | α2 | β1 | β2 | (σ1)Tu | (σ1)Cu | (σ2)Tu | (σ2)Cu | (τ12)u
1 | 0 | 0.000125 | 38600000000 | 8270000000 | 0.28 | 4140000000 | 8.16e-06 | 2.21e-05 | 0.09 | 0.3 | 1062000000 | 610000000 | 31000000 | 118000000 | 72000000
2 | 45 | 0.000125 | 38600000000 | 8270000000 | 0.28 | 4140000000 | 8.16e-06 | 2.21e-05 | 0.09 | 0.3 | 1062000000 | 610000000 | 31000000 | 118000000 | 72000000
3 | -45 | 0.000125 | 38600000000 | 8270000000 | 0.28 | 4140000000 | 8.16e-06 | 2.21e-05 | 0.09 | 0.3 | 1062000000 | 610000000 | 31000000 | 118000000 | 72000000
4 | 90 | 0.000125 | 38600000000 | 8270000000 | 0.28 | 4140000000 | 8.16e-06 | 2.21e-05 | 0.09 | 0.3 | 1062000000 | 610000000 | 31000000 | 118000000 | 72000000
5 | 90 | 0.000125 | 38600000000 | 8270000000 | 0.28 | 4140000000 | 8.16e-06 | 2.21e-05 | 0.09 | 0.3 | 1062000000 | 610000000 | 31000000 | 118000000 | 72000000
6 | -45 | 0.000125 | 38600000000 | 8270000000 | 0.28 | 4140000000 | 8.16e-06 | 2.21e-05 | 0.09 | 0.3 | 1062000000 | 610000000 | 31000000 | 118000000 | 72000000
7 | 45 | 0.000125 | 38600000000 | 8270000000 | 0.28 | 4140000000 | 8.16e-06 | 2.21e-05 | 0.09 | 0.3 | 1062000000 | 610000000 | 31000000 | 118000000 | 72000000
8 | 0 | 0.000125 | 38600000000 | 8270000000 | 0.28 | 4140000000 | 8.16e-06 | 2.21e-05 | 0.09 | 0.3 | 1062000000 | 610000000 | 31000000 | 118000000 | 72000000